## ICP&MSDS
Chip Inductively Coupled Plasma & Material Safety Data Sheet/环保物质表
[8 empty] | Package : |  | WLCSP
[8 empty] | Device : |  | TL3228WE09W59R
[8 empty] | Date : |  | 2026-03-20
[8 empty] | Rev. |  | 0
MATERIAL (Description) | [6 empty] | RoHS2.0 &Halogen Substances
Material Name | Tradename | Material Manufacturer Name | ICP No. | ICP date | ICP | MSDS | Cadmium (Cd) | Lead (Pb) | Mercury (Hg) | Chromium (Cr6+) | PBBs | PBDEs | DEHP | BBP | DBP | DIBP | F | Cl | Br | I
Die | Telink die | SMIC | A2250858970103001 A2250858970101001 | 2025/12/10 |  |  | ND | ND | ND | ND | ND | ND | ND | ND | ND | ND | ND | ND | ND | ND
Polyimide | LTC7310 | Fujifilm | JER25C00825 | 2025/12/26 |  |  | ND | ND | ND | ND | ND | ND | ND | ND | ND | ND | ND | ND | ND | ND
Ti Target | ARQ310 Ti 4N5 target | Umicore | ETR26101169 | 2026/1/16 |  |  | ND | ND | ND | ND | ND | ND | ND | ND | ND | ND | ND | ND | ND | ND
Cu Target | ARQ310 Cu 4N5 target | Umicore | ETR26101168 | 2026/1/16 |  |  | ND | ND | ND | ND | ND | ND | ND | ND | ND | ND | ND | ND | ND | ND
Cu Solution | CU 8540A | Dow | ETR25504452 | 2025/6/5 |  |  | ND | ND | ND | ND | ND | ND | ND | ND | ND | ND | ND | ND | ND | ND
Solder Ball | Sn95.5Ag4.0Cu0.5 | PMTC | SHAEC25010452201 | 2025/5/14 |  |  | ND | 30 | ND | ND | ND | ND | ND | ND | ND | ND | ND | ND | ND | ND
Backside Film | CTB-EV6 | Wuhan Choice Technology | CANPC25032282403 CANPC25032282401 | 2026/1/5 |  |  | ND | ND | ND | ND | ND | ND | ND | ND | ND | ND | ND | 327 | ND | ND
* where ND = Not Detectable
保存期限：三年 文件编号：TFM-QRA-029-A0 保存单位：QRA
Telink Semiconductor (Shanghai) CO., LTD
Phone: +8621 5020 6626
10/F,11/F,Building 1,61 Shengxia Road PuDong District, Shanghai, China 201203